## Sheet1
W | Slip_plane | Temperature | Applied_stress | Velocity | Maximum_stress
0 | 110 | 0 | 0.5 | 12.68 | 852.44638
0 | 110 | 0 | 1 | 13.4 | 1764.06895
0 | 110 | 0 | 1.5 | 14.35 | 2673.03972
0 | 110 | 300 | 0.5 | 12.57 | 833.13348
0 | 110 | 300 | 1 | 13.3 | 1706.98713
0 | 110 | 300 | 1.5 | 14.04 | 2560.20202
0 | 110 | 1000 | 0.5 | 11.63 | 743.36036
0 | 110 | 1000 | 1 | 12.5 | 1498.75891
0 | 110 | 1000 | 1.5 | 12.82 | 2227.92861
0 | 110 | 2000 | 0.5 | 9.47 | 705.41306
0 | 110 | 2000 | 1 | 11.1 | 1397.5087
0 | 110 | 2000 | 1.5 | 11.42 | 2084.27821
0 | 112 | 0 | 0.5 | 14.63 | 909.45174
0 | 112 | 0 | 1 | 16.53 | 1899.53812
0 | 112 | 0 | 1.5 | 16.9 | 2887.2128
0 | 112 | 300 | 0.5 | 14.9 | 903.42762
0 | 112 | 300 | 1 | 16.47 | 1886.40897
0 | 112 | 300 | 1.5 | 16.84 | 2865.85675
0 | 112 | 1000 | 0.5 | 14.8 | 897.89763
0 | 112 | 1000 | 1 | 16.12 | 1879.09352
0 | 112 | 1000 | 1.5 | 16.68 | 2869.26554
0 | 112 | 2000 | 0.5 | 13.36 | 916.3084
0 | 112 | 2000 | 1 | 15.3 | 1894.51295
0 | 112 | 2000 | 1.5 | 15.88 | 2909.83465
0 | 123 | 0 | 0.5 | 13.79 | 926.3314
0 | 123 | 0 | 1 | 15.41 | 1895.70829
0 | 123 | 0 | 1.5 | 15.85 | 2868.14632
0 | 123 | 300 | 0.5 | 13.95 | 899.86305
0 | 123 | 300 | 1 | 15.5 | 1847.91109
0 | 123 | 300 | 1.5 | 15.93 | 2797.44976
0 | 123 | 1000 | 0.5 | 13.37 | 878.1183
0 | 123 | 1000 | 1 | 14.6 | 1799.40256
0 | 123 | 1000 | 1.5 | 15.64 | 2723.58042
0 | 123 | 2000 | 0.5 | 12.6 | 860.56834
0 | 123 | 2000 | 1 | 14.04 | 1765.94426
0 | 123 | 2000 | 1.5 | 15.57 | 2682.33614
10 | 110 | 0 | 0.5 | 11.99 | 899.30331
10 | 110 | 0 | 1 | 13.95 | 1849.17095
10 | 110 | 0 | 1.5 | 14.8 | 2803.51086
10 | 110 | 300 | 0.5 | 11.88 | 862.78134
10 | 110 | 300 | 1 | 13.73 | 1778.05351
10 | 110 | 300 | 1.5 | 14.55 | 2678.94978
10 | 110 | 1000 | 0.5 | 8.71 | 777.457
10 | 110 | 1000 | 1 | 12.43 | 1563.95751
10 | 110 | 1000 | 1.5 | 13.31 | 2337.97647
10 | 110 | 2000 | 0.5 | 7.67 | 683.80584
10 | 110 | 2000 | 1 | 11.46 | 1350.80259
10 | 110 | 2000 | 1.5 | 12.48 | 2041.38153
10 | 112 | 0 | 0.5 | 10.14 | 962.99926
10 | 112 | 0 | 1 | 15.2 | 1904.58377
10 | 112 | 0 | 1.5 | 14.32 | 2896.26885
10 | 112 | 300 | 0.5 | 11.31 | 951.87927
10 | 112 | 300 | 1 | 14.18 | 1894.04555
10 | 112 | 300 | 1.5 | 15.51 | 2878.1627
10 | 112 | 1000 | 0.5 | 11.51 | 932.85328
10 | 112 | 1000 | 1 | 13.5 | 1899.14866
10 | 112 | 1000 | 1.5 | 15.66 | 2892.55634
10 | 112 | 2000 | 0.5 | 11.06 | 929.02599
10 | 112 | 2000 | 1 | 14.67 | 1903.63273
10 | 112 | 2000 | 1.5 | 16.55 | 2903.1402
10 | 123 | 0 | 0.5 | 8.48 | 929.28541
10 | 123 | 0 | 1 | 13.38 | 1891.0819
10 | 123 | 0 | 1.5 | 14.72 | 2870.97292
10 | 123 | 300 | 0.5 | 11.18 | 914.45241
10 | 123 | 300 | 1 | 14.68 | 1863.8934
10 | 123 | 300 | 1.5 | 15.82 | 2824.54774
10 | 123 | 1000 | 0.5 | 10.71 | 869.93107
10 | 123 | 1000 | 1 | 13.99 | 1793.73789
10 | 123 | 1000 | 1.5 | 15.45 | 2720.82482
10 | 123 | 2000 | 0.5 | 10.69 | 856.57495
10 | 123 | 2000 | 1 | 13.28 | 1757.67744
10 | 123 | 2000 | 1.5 | 15.08 | 2669.76148
5 | 110 | 0 | 0.5 | 12.37 | 875.94074
5 | 110 | 0 | 1 | 13.87 | 1814.7246
5 | 110 | 0 | 1.5 | 14.58 | 2752.833
5 | 110 | 300 | 0.5 | 12.41 | 846.88382
5 | 110 | 300 | 1 | 13.63 | 1747.77254
5 | 110 | 300 | 1.5 | 14.29 | 2629.59252
5 | 110 | 1000 | 0.5 | 11.42 | 755.36092
5 | 110 | 1000 | 1 | 12.61 | 1543.95504
5 | 110 | 1000 | 1.5 | 13.35 | 2295.86454
5 | 110 | 2000 | 0.5 | 9.4 | 691.93308
5 | 110 | 2000 | 1 | 11 | 1377.74916
5 | 110 | 2000 | 1.5 | 13.12 | 2043.8137
5 | 112 | 0 | 0.5 | 12.72 | 932.23399
5 | 112 | 0 | 1 | 15.9 | 1898.47773
5 | 112 | 0 | 1.5 | 16.67 | 2898.06984
5 | 112 | 300 | 0.5 | 12.87 | 933.93444
5 | 112 | 300 | 1 | 16.02 | 1889.11929
5 | 112 | 300 | 1.5 | 16.57 | 2869.597
5 | 112 | 1000 | 0.5 | 13.3 | 915.49913
5 | 112 | 1000 | 1 | 15.5 | 1892.54021
5 | 112 | 1000 | 1.5 | 16.26 | 2875.65945
5 | 112 | 2000 | 0.5 | 13 | 919.65484
5 | 112 | 2000 | 1 | 15.18 | 1897.0241
5 | 112 | 2000 | 1.5 | 15.93 | 2893.43807
5 | 123 | 0 | 0.5 | 12.25 | 909.09407
5 | 123 | 0 | 1 | 14.87 | 1881.01063
5 | 123 | 0 | 1.5 | 15.85 | 2862.61121
5 | 123 | 300 | 0.5 | 12.79 | 896.71851
5 | 123 | 300 | 1 | 14.87 | 1850.66871
5 | 123 | 300 | 1.5 | 15.66 | 2806.92192
5 | 123 | 1000 | 0.5 | 12.43 | 851.42706
5 | 123 | 1000 | 1 | 14.29 | 1782.20806
5 | 123 | 1000 | 1.5 | 15.17 | 2716.89155
5 | 123 | 2000 | 0.5 | 11.35 | 855.95904
5 | 123 | 2000 | 1 | 13.51 | 1756.16886
5 | 123 | 2000 | 1.5 | 15.2 | 2681.51702